## вес
Номинальный наружный диаметр, мм | Расчетная масса 1 м труб, кг
| SDR 41 S20 | SDR 33 S16 | SDR 26 S12,5 | SDR 21 S10 | SDR 17,6 S8,3 | SDR 17 S8 | SDR 13,6 S6,3 | SDR 11 S5 | SDR 9 S4 | SDR 7,4 S3,2 | SDR 6 S2,5
63 | - | 0.3953011 | 0.4921095 | 0.5778253 | 0.6877432 | 0.7210211 | 0.8763179 | 1.058842 | 1.260526 | 1.482379 | 1.744568
75 | 0.4729495 | 0.5475726 | 0.6736253 | 0.8279137 | 0.9781684 | 1.018505 | 1.240358 | 1.472295 | 1.774821 | 2.1076 | 2.470632
90 | 0.6353053 | 0.7885853 | 0.97716 | 1.189937 | 1.411789 | 1.462211 | 1.774821 | 2.137853 | 2.561389 | 3.025263 | 3.549642
110 | 0.9378316 | 1.169768 | 1.431958 | 1.784905 | 2.087432 | 2.178189 | 2.631979 | 3.166442 | 3.811832 | 4.527811 | 5.294211
125 | 1.230274 | 1.512632 | 1.845411 | 2.279032 | 2.6824 | 2.773158 | 3.398379 | 4.114358 | 4.911011 | 5.828674 | 6.827011
140 | 1.542884 | 1.885747 | 2.329453 | 2.853832 | 3.378211 | 3.489137 | 4.255537 | 5.122779 | 6.171537 | 7.331221 | 8.551411
160 | 1.996674 | 2.430295 | 3.055516 | 3.741242 | 4.386632 | 4.547979 | 5.546316 | 6.726168 | 8.037116 | 9.539663 | 11.19347
180 | 2.4908 | 3.075684 | 3.811832 | 4.699242 | 5.516063 | 5.758084 | 7.038779 | 8.500989 | 10.18505 | 12.10105 | 14.11789
200 | 3.055516 | 3.852168 | 4.719411 | 5.818589 | 6.837095 | 7.099284 | 8.632084 | 10.48758 | 12.60526 | 14.92463 | 17.44568
225 | 3.872337 | 4.800084 | 5.929516 | 7.351389 | 8.622 | 9.015284 | 10.99179 | 13.31116 | 15.93305 | 18.85747 | 22.08442
250 | 4.850505 | 5.949684 | 7.351389 | 8.995116 | 10.68926 | 11.09263 | 13.51284 | 16.33642 | 19.56337 | 23.29453 | 27.22737
280 | 6.010189 | 7.442147 | 9.166547 | 11.39516 | 13.31116 | 13.91621 | 16.94147 | 20.47095 | 24.60547 | 29.14337 | 34.18547
315 | 7.553074 | 9.428737 | 11.69768 | 14.31958 | 16.84063 | 17.54653 | 21.47937 | 25.91642 | 31.05937 | 36.90821 | 43.16042
355 | 9.610253 | 11.89937 | 14.72295 | 18.15158 | 31.46274 | 22.38695 | 27.22737 | 32.87453 | 39.53011 | 46.79074 | 54.85811
400 | 12.20189 | 15.22716 | 18.75663 | 23.09284 | 27.12653 | 28.23579 | 34.488 | 41.74863 | 50.11853 | 59.49684 | 69.58105
450 | 15.328 | 19.16 | 23.69789 | 29.24421 | 34.28632 | 35.79895 | 43.66463 | 52.84126 | 63.42968 | 75.22821 | -
500 | 19.16 | 23.59705 | 29.24421 | 36.10147 | 42.35368 | 44.26968 | 53.95053 | 65.24484 | 78.15263 | 92.87558 | -
560 | 23.79874 | 29.64758 | 36.60568 | 45.17726 | 53.04295 | 55.46316 | 67.66505 | 81.68211 | 98.11937 | 116.9768 | -
630 | 30.15179 | 37.41242 | 46.38737 | 56.97579 | 67.16084 | 70.18611 | 85.51411 | 103.8674 | 124.0358 | 147.2295 | -
710 | 38.42084 | 47.69832 | 58.99263 | 72.70716 | 85.41326 | 89.14442 | 108.9095 | 132.1032 | 158.3221 | 187.5663 | -
800 | 48.70674 | 60.40442 | 74.724 | 92.16968 | 108.9095 | 112.9432 | 138.1537 | 167.3979 | 200.6758 | 237.9874 | -
900 | 61.41284 | 76.53916 | 94.58989 | 116.9768 | 137.1453 | 143.1958 | 174.4568 | 211.7684 | 254.1221 | - | -
1000 | 76.03495 | 94.28737 | 116.9768 | 144.2042 | 169.4147 | 176.4737 | 215.8021 | 261.1811 | 313.6189 | - | -
1200 | 108.9095 | 135.1284 | 168.4063 | 207.7347 | 244.0379 | 254.1221 | 310.5937 | 376.1411 | - | - | -

## питьевая 1сл труба пэ
ТРУБА ПЭ 100 ОДНОСЛОЙНАЯ ПИКПАЙП (ГОСТ 18599-2001) | [10 empty] | 800
Цена за 1пм трубы с НДС
Номинальный размер DN/OD | SDR 41 | SDR 33 | SDR 26 | SDR 21 | SDR 17,6 | SDR 17 | SDR 13,6 | SDR 11 | SDR 9 | SDR 7,4
серия труб S | 20 | 16 | 12.5 | 10 | 8.3 | 8 | 6.3 | 5 | 4 | 3.2
63 | - | 316.2408 | 393.6876 | 462.2602 | 550.1945 | 576.8168 | 701.0543 | 847.0737 | 1008.421 | 1185.903
75 | 378.3596 | 438.0581 | 538.9002 | 662.3309 | 782.5347 | 814.8042 | 992.2863 | 1177.836 | 1419.857 | 1686.08
90 | 508.2442 | 630.8682 | 781.728 | 951.9495 | 1129.432 | 1169.768 | 1419.857 | 1710.282 | 2049.112 | 2420.211
110 | 750.2653 | 935.8147 | 1145.566 | 1427.924 | 1669.945 | 1742.552 | 2105.583 | 2533.154 | 3049.465 | 3622.248
125 | 984.2189 | 1210.105 | 1476.328 | 1823.225 | 2145.92 | 2218.526 | 2718.703 | 3291.486 | 3928.808 | 4662.939
140 | 1234.307 | 1508.598 | 1863.562 | 2283.065 | 2702.568 | 2791.309 | 3404.429 | 4098.223 | 4937.229 | 5864.977
160 | 1597.339 | 1944.236 | 2444.413 | 2992.994 | 3509.305 | 3638.383 | 4437.053 | 5380.935 | 6429.693 | 7631.731
180 | 1992.64 | 2460.547 | 3049.465 | 3759.394 | 4412.851 | 4606.467 | 5631.023 | 6800.792 | 8148.042 | 9680.842
200 | 2444.413 | 3081.735 | 3775.528 | 4654.872 | 5469.676 | 5679.427 | 6905.667 | 8390.063 | 10084.21 | 11939.71
225 | 3097.869 | 3840.067 | 4743.613 | 5881.112 | 6897.6 | 7212.227 | 8793.432 | 10648.93 | 12746.44 | 15085.98
250 | 3880.404 | 4759.747 | 5881.112 | 7196.093 | 8551.411 | 8874.105 | 10810.27 | 13069.14 | 15650.69 | 18635.62
280 | 4808.152 | 5953.718 | 7333.238 | 9116.126 | 10648.93 | 11132.97 | 13553.18 | 16376.76 | 19684.38 | 23314.69
315 | 6042.459 | 7542.989 | 9358.147 | 11455.66 | 13472.51 | 14037.22 | 17183.49 | 20733.14 | 24847.49 | 29526.57
355 | 7688.202 | 9519.495 | 11778.36 | 14521.26 | 25170.19 | 17909.56 | 21781.89 | 26299.62 | 31624.08 | 37432.59
400 | 9761.516 | 12181.73 | 15005.31 | 18474.27 | 21701.22 | 22588.63 | 27590.4 | 33398.91 | 40094.82 | 47597.47
450 | 12262.4 | 15328 | 18958.32 | 23395.37 | 27429.05 | 28639.16 | 34931.71 | 42273.01 | 50743.75 | 60182.57
500 | 15328 | 18877.64 | 23395.37 | 28881.18 | 33882.95 | 35415.75 | 43160.42 | 52195.87 | 62522.11 | 74300.46
560 | 19038.99 | 23718.06 | 29284.55 | 36141.81 | 42434.36 | 44370.53 | 54132.04 | 65345.68 | 78495.49 | 93581.47
630 | 24121.43 | 29929.94 | 37109.89 | 45580.63 | 53728.67 | 56148.88 | 68411.28 | 83093.89 | 99228.63 | 117783.6
710 | 30736.67 | 38158.65 | 47194.11 | 58165.73 | 68330.61 | 71315.54 | 87127.58 | 105682.5 | 126657.7 | 150053.1
800 | 38965.39 | 48323.54 | 59779.2 | 73735.75 | 87127.58 | 90354.53 | 110522.9 | 133918.3 | 160540.6 | 190389.9
900 | #REF! | #REF! | #REF! | #REF! | #REF! | #REF! | #REF! | #REF! | #REF! | -
1000 | #REF! | #REF! | #REF! | #REF! | #REF! | #REF! | #REF! | #REF! | #REF! | -
1200 | #REF! | #REF! | #REF! | #REF! | #REF! | #REF! | #REF! | #REF! | - | -

## питьевая 2сл труба пэ
ТРУБА ПЭ ДВУХСЛОЙНАЯ ПИКПАЙП - II (ГОСТ 18599-2001) | [10 empty] | 805
Цена за 1пм трубы с НДС
Номинальный размер DN/OD | SDR 41 | SDR 33 | SDR 26 | SDR 21 | SDR 17,6 | SDR 17 | SDR 13,6 | SDR 11 | SDR 9 | SDR 7,4
серия труб S | 20 | 16 | 12.5 | 10 | 8.3 | 8 | 6.3 | 5 | 4 | 3.2
63 | - | 318.2173 | 396.1481 | 465.1493 | 553.6332 | 580.4219 | 705.4359 | 852.3679 | 1014.724 | 1193.315
75 | 380.7243 | 440.796 | 542.2683 | 666.4705 | 787.4256 | 819.8967 | 998.4881 | 1185.197 | 1428.731 | 1696.618
90 | 511.4207 | 634.8111 | 786.6138 | 957.8992 | 1136.491 | 1177.079 | 1428.731 | 1720.971 | 2061.919 | 2435.337
110 | 754.9544 | 941.6636 | 1152.726 | 1436.849 | 1680.382 | 1753.443 | 2118.743 | 2548.986 | 3068.524 | 3644.887
125 | 990.3703 | 1217.668 | 1485.555 | 1834.62 | 2159.332 | 2232.392 | 2735.695 | 3312.058 | 3953.363 | 4692.082
140 | 1242.022 | 1518.027 | 1875.209 | 2297.334 | 2719.459 | 2808.755 | 3425.707 | 4123.837 | 4968.087 | 5901.633
160 | 1607.322 | 1956.387 | 2459.69 | 3011.7 | 3531.238 | 3661.123 | 4464.784 | 5414.566 | 6469.878 | 7679.429
180 | 2005.094 | 2475.926 | 3068.524 | 3782.89 | 4440.431 | 4635.258 | 5666.217 | 6843.297 | 8198.967 | 9741.347
200 | 2459.69 | 3100.996 | 3799.125 | 4683.965 | 5503.861 | 5714.924 | 6948.828 | 8442.501 | 10147.24 | 12014.33
225 | 3117.231 | 3864.068 | 4773.26 | 5917.869 | 6940.71 | 7257.304 | 8848.391 | 10715.48 | 12826.11 | 15180.27
250 | 3904.657 | 4789.496 | 5917.869 | 7241.068 | 8604.857 | 8929.568 | 10877.84 | 13150.82 | 15748.51 | 18752.09
280 | 4838.203 | 5990.929 | 7379.071 | 9173.102 | 10715.48 | 11202.55 | 13637.89 | 16479.11 | 19807.41 | 23460.41
315 | 6080.224 | 7590.133 | 9416.636 | 11527.26 | 13556.71 | 14124.95 | 17290.89 | 20862.72 | 25002.79 | 29711.11
355 | 7736.253 | 9578.992 | 11851.97 | 14612.02 | 25327.5 | 18021.49 | 21918.03 | 26463.99 | 31821.73 | 37666.54
400 | 9822.525 | 12257.86 | 15099.09 | 18589.74 | 21836.85 | 22729.81 | 27762.84 | 33607.65 | 40345.41 | 47894.96
450 | 12339.04 | 15423.8 | 19076.81 | 23541.59 | 27600.48 | 28818.15 | 35150.03 | 42537.22 | 51060.9 | 60558.71
500 | 15423.8 | 18995.63 | 23541.59 | 29061.69 | 34094.72 | 35637.1 | 43430.17 | 52522.1 | 62912.87 | 74764.84
560 | 19157.98 | 23866.3 | 29467.58 | 36367.7 | 42699.57 | 44647.84 | 54470.37 | 65754.09 | 78986.09 | 94166.36
630 | 24272.19 | 30117 | 37341.83 | 45865.51 | 54064.48 | 56499.81 | 68838.85 | 83613.23 | 99848.81 | 118519.7
710 | 30928.78 | 38397.14 | 47489.07 | 58529.26 | 68757.68 | 71761.26 | 87672.13 | 106343 | 127449.3 | 150990.9
800 | 39208.92 | 48625.56 | 60152.82 | 74196.6 | 87672.13 | 90919.24 | 111213.7 | 134755.3 | 161544 | 191579.8

## питьевая 3сл труба пэ
ТРУБА ПЭ ТРЕХСЛОЙНАЯ ПИКПАЙП - III (ГОСТ 18599-2001) | [10 empty] | 810
Цена за 1пм трубы с НДС
Номинальный размер DN/OD | SDR 41 | SDR 33 | SDR 26 | SDR 21 | SDR 17,6 | SDR 17 | SDR 13,6 | SDR 11 | SDR 9 | SDR 7,4
серия труб S | 20 | 16 | 12.5 | 10 | 8.3 | 8 | 6.3 | 5 | 4 | 3.2
63 | - | 320.1939 | 398.6087 | 468.0385 | 557.072 | 584.0271 | 709.8175 | 857.6621 | 1021.026 | 1200.727
75 | 383.0891 | 443.5338 | 545.6365 | 670.6101 | 792.3164 | 824.9893 | 1004.69 | 1192.559 | 1437.605 | 1707.156
90 | 514.5973 | 638.7541 | 791.4996 | 963.8488 | 1143.549 | 1184.391 | 1437.605 | 1731.661 | 2074.725 | 2450.463
110 | 759.6436 | 947.5124 | 1159.886 | 1445.773 | 1690.82 | 1764.333 | 2131.903 | 2564.818 | 3087.584 | 3667.527
125 | 996.5217 | 1225.232 | 1494.783 | 1846.016 | 2172.744 | 2246.258 | 2752.687 | 3332.63 | 3977.919 | 4721.226
140 | 1249.736 | 1527.455 | 1886.857 | 2311.604 | 2736.351 | 2826.201 | 3446.985 | 4149.451 | 4998.945 | 5938.289
160 | 1617.306 | 1968.539 | 2474.968 | 3030.406 | 3553.172 | 3683.863 | 4492.516 | 5448.196 | 6510.064 | 7727.127
180 | 2017.548 | 2491.304 | 3087.584 | 3806.386 | 4468.011 | 4664.048 | 5701.411 | 6885.801 | 8249.893 | 9801.853
200 | 2474.968 | 3120.256 | 3822.723 | 4713.057 | 5538.047 | 5750.42 | 6991.988 | 8494.939 | 10210.26 | 12088.95
225 | 3136.593 | 3888.068 | 4802.908 | 5954.625 | 6983.82 | 7302.38 | 8903.349 | 10782.04 | 12905.77 | 15274.55
250 | 3928.909 | 4819.244 | 5954.625 | 7286.044 | 8658.303 | 8985.032 | 10945.4 | 13232.5 | 15846.33 | 18868.57
280 | 4868.253 | 6028.139 | 7424.903 | 9230.078 | 10782.04 | 11272.13 | 13722.59 | 16581.47 | 19930.43 | 23606.13
315 | 6117.99 | 7637.277 | 9475.124 | 11598.86 | 13640.91 | 14212.69 | 17398.29 | 20992.3 | 25158.09 | 29895.65
355 | 7784.305 | 9638.488 | 11925.59 | 14702.78 | 25484.82 | 18133.43 | 22054.17 | 26628.37 | 32019.39 | 37900.5
400 | 9883.535 | 12334 | 15192.87 | 18705.2 | 21972.49 | 22870.99 | 27935.28 | 33816.39 | 40596.01 | 48192.44
450 | 12415.68 | 15519.6 | 19195.29 | 23687.81 | 27771.92 | 28997.15 | 35368.35 | 42801.42 | 51378.04 | 60934.85
500 | 15519.6 | 19113.61 | 23687.81 | 29242.19 | 34306.48 | 35858.44 | 43699.93 | 52848.32 | 63303.63 | 75229.22
560 | 19276.98 | 24014.54 | 29650.6 | 36593.58 | 42964.79 | 44925.16 | 54808.69 | 66162.51 | 79476.69 | 94751.24
630 | 24422.95 | 30304.06 | 37573.77 | 46150.39 | 54400.28 | 56850.75 | 69266.43 | 84132.57 | 100469 | 119255.9
710 | 31120.88 | 38635.64 | 47784.03 | 58892.8 | 69184.74 | 72206.98 | 88216.67 | 107003.6 | 128240.9 | 151928.7
800 | 39452.46 | 48927.58 | 60526.44 | 74657.44 | 88216.67 | 91483.96 | 111904.5 | 135592.3 | 162547.4 | 192769.8

## пикпайп
ТРУБА ПИКПАЙП (БЕЛО-ЧЕРНАЯ) (ГОСТ 18599-2001) | [10 empty] | 800
Цена за 1пм трубы с НДС
Номинальный размер DN/OD | SDR 41 | SDR 33 | SDR 26 | SDR 21 | SDR 17,6 | SDR 17 | SDR 13,6 | SDR 11 | SDR 9 | SDR 7,4
серия труб S | 20 | 16 | 12.5 | 10 | 8.3 | 8 | 6.3 | 5 | 4 | 3.2
63 | - | 316.2408 | 393.6876 | 462.2602 | 550.1945 | 576.8168 | 701.0543 | 847.0737 | 1008.421 | 1185.903
75 | 378.3596 | 438.0581 | 538.9002 | 662.3309 | 782.5347 | 814.8042 | 992.2863 | 1177.836 | 1419.857 | 1686.08
90 | 508.2442 | 630.8682 | 781.728 | 951.9495 | 1129.432 | 1169.768 | 1419.857 | 1710.282 | 2049.112 | 2420.211
110 | 750.2653 | 935.8147 | 1145.566 | 1427.924 | 1669.945 | 1742.552 | 2105.583 | 2533.154 | 3049.465 | 3622.248
125 | 984.2189 | 1210.105 | 1476.328 | 1823.225 | 2145.92 | 2218.526 | 2718.703 | 3291.486 | 3928.808 | 4662.939
140 | 1234.307 | 1508.598 | 1863.562 | 2283.065 | 2702.568 | 2791.309 | 3404.429 | 4098.223 | 4937.229 | 5864.977
160 | 1597.339 | 1944.236 | 2444.413 | 2992.994 | 3509.305 | 3638.383 | 4437.053 | 5380.935 | 6429.693 | 7631.731
180 | 1992.64 | 2460.547 | 3049.465 | 3759.394 | 4412.851 | 4606.467 | 5631.023 | 6800.792 | 8148.042 | 9680.842
200 | 2444.413 | 3081.735 | 3775.528 | 4654.872 | 5469.676 | 5679.427 | 6905.667 | 8390.063 | 10084.21 | 11939.71
225 | 3097.869 | 3840.067 | 4743.613 | 5881.112 | 6897.6 | 7212.227 | 8793.432 | 10648.93 | 12746.44 | 15085.98
250 | 3880.404 | 4759.747 | 5881.112 | 7196.093 | 8551.411 | 8874.105 | 10810.27 | 13069.14 | 15650.69 | 18635.62
280 | 4808.152 | 5953.718 | 7333.238 | 9116.126 | 10648.93 | 11132.97 | 13553.18 | 16376.76 | 19684.38 | 23314.69
315 | 6042.459 | 7542.989 | 9358.147 | 11455.66 | 13472.51 | 14037.22 | 17183.49 | 20733.14 | 24847.49 | 29526.57
355 | 7688.202 | 9519.495 | 11778.36 | 14521.26 | 25170.19 | 17909.56 | 21781.89 | 26299.62 | 31624.08 | 37432.59
400 | 9761.516 | 12181.73 | 15005.31 | 18474.27 | 21701.22 | 22588.63 | 27590.4 | 33398.91 | 40094.82 | 47597.47
450 | 12262.4 | 15328 | 18958.32 | 23395.37 | 27429.05 | 28639.16 | 34931.71 | 42273.01 | 50743.75 | 60182.57
500 | 15328 | 18877.64 | 23395.37 | 28881.18 | 33882.95 | 35415.75 | 43160.42 | 52195.87 | 62522.11 | 74300.46
560 | 19038.99 | 23718.06 | 29284.55 | 36141.81 | 42434.36 | 44370.53 | 54132.04 | 65345.68 | 78495.49 | 93581.47
630 | 24121.43 | 29929.94 | 37109.89 | 45580.63 | 53728.67 | 56148.88 | 68411.28 | 83093.89 | 99228.63 | 117783.6
710 | 30736.67 | 38158.65 | 47194.11 | 58165.73 | 68330.61 | 71315.54 | 87127.58 | 105682.5 | 126657.7 | 150053.1
800 | 38965.39 | 48323.54 | 59779.2 | 73735.75 | 87127.58 | 90354.53 | 110522.9 | 133918.3 | 160540.6 | 190389.9
900 | #REF! | #REF! | #REF! | #REF! | #REF! | #REF! | #REF! | #REF! | #REF! | -
1000 | #REF! | #REF! | #REF! | #REF! | #REF! | #REF! | #REF! | #REF! | #REF! | -
1200 | #REF! | #REF! | #REF! | #REF! | #REF! | #REF! | #REF! | #REF! | - | -

## пикпайп RC
ТРУБА ПЭ ПИКПАЙП - RC (ГОСТ 18599-2001) | [10 empty] | 820
Цена за 1пм трубы с НДС
Номинальный размер DN/OD | SDR 41 | SDR 33 | SDR 26 | SDR 21 | SDR 17,6 | SDR 17 | SDR 13,6 | SDR 11 | SDR 9 | SDR 7,4
серия труб S | 20 | 16 | 12.5 | 10 | 8.3 | 8 | 6.3 | 5 | 4 | 3.2
63 | - | 324.1469 | 403.5298 | 473.8167 | 563.9494 | 591.2373 | 718.5807 | 868.2505 | 1033.632 | 1215.551
75 | 387.8186 | 449.0096 | 552.3727 | 678.8892 | 802.0981 | 835.1743 | 1017.093 | 1207.282 | 1455.353 | 1728.232
90 | 520.9503 | 646.6399 | 801.2712 | 975.7482 | 1157.667 | 1199.013 | 1455.353 | 1753.039 | 2100.339 | 2480.716
110 | 769.0219 | 959.2101 | 1174.205 | 1463.622 | 1711.694 | 1786.115 | 2158.223 | 2596.483 | 3125.702 | 3712.805
125 | 1008.824 | 1240.358 | 1513.237 | 1868.806 | 2199.568 | 2273.989 | 2786.671 | 3373.773 | 4027.029 | 4779.512
140 | 1265.165 | 1546.313 | 1910.151 | 2340.142 | 2770.133 | 2861.092 | 3489.54 | 4200.679 | 5060.66 | 6011.601
160 | 1637.272 | 1992.842 | 2505.523 | 3067.819 | 3597.038 | 3729.343 | 4547.979 | 5515.458 | 6590.435 | 7822.524
180 | 2042.456 | 2522.061 | 3125.702 | 3853.379 | 4523.172 | 4721.629 | 5771.799 | 6970.811 | 8351.743 | 9922.863
200 | 2505.523 | 3158.778 | 3869.917 | 4771.243 | 5606.418 | 5821.413 | 7078.309 | 8599.815 | 10336.32 | 12238.2
225 | 3175.316 | 3936.069 | 4862.203 | 6028.139 | 7070.04 | 7392.533 | 9013.267 | 10915.15 | 13065.1 | 15463.13
250 | 3977.414 | 4878.741 | 6028.139 | 7375.995 | 8765.196 | 9095.958 | 11080.53 | 13395.87 | 16041.96 | 19101.51
280 | 4928.355 | 6102.561 | 7516.569 | 9344.029 | 10915.15 | 11411.29 | 13892.01 | 16786.18 | 20176.49 | 23897.56
315 | 6193.52 | 7731.564 | 9592.101 | 11742.05 | 13809.32 | 14388.15 | 17613.08 | 21251.47 | 25468.68 | 30264.73
355 | 7880.407 | 9757.482 | 12072.82 | 14884.29 | 25799.44 | 18357.3 | 22326.44 | 26957.11 | 32414.69 | 38368.4
400 | 10005.55 | 12486.27 | 15380.44 | 18936.13 | 22243.75 | 23153.35 | 28280.16 | 34233.88 | 41097.19 | 48787.41
450 | 12568.96 | 15711.2 | 19432.27 | 23980.25 | 28114.78 | 29355.14 | 35805 | 43329.84 | 52012.34 | 61687.13
500 | 15711.2 | 19349.58 | 23980.25 | 29603.21 | 34730.02 | 36301.14 | 44239.43 | 53500.77 | 64085.16 | 76157.97
560 | 19514.96 | 24311.01 | 30016.66 | 37045.36 | 43495.22 | 45479.79 | 55485.34 | 66979.33 | 80457.88 | 95921.01
630 | 24724.47 | 30678.19 | 38037.64 | 46720.15 | 55071.89 | 57552.61 | 70121.57 | 85171.24 | 101709.3 | 120728.2
710 | 31505.09 | 39112.62 | 48373.96 | 59619.87 | 70038.88 | 73098.43 | 89305.77 | 108324.6 | 129824.1 | 153804.4
800 | 39939.52 | 49531.63 | 61273.68 | 75579.14 | 89305.77 | 92613.39 | 113286 | 137266.3 | 164554.1 | 195149.6

## пикпайп II RC
ТРУБА ПЭ ПИКПАЙП - II- RC (ГОСТ 18599-2001) | [10 empty] | 820
Цена за 1пм трубы с НДС
Номинальный размер DN/OD | SDR 41 | SDR 33 | SDR 26 | SDR 21 | SDR 17,6 | SDR 17 | SDR 13,6 | SDR 11 | SDR 9 | SDR 7,4
серия труб S | 20 | 16 | 12.5 | 10 | 8.3 | 8 | 6.3 | 5 | 4 | 3.2
63 | - | 324.1469 | 403.5298 | 473.8167 | 563.9494 | 591.2373 | 718.5807 | 868.2505 | 1033.632 | 1215.551
75 | 387.8186 | 449.0096 | 552.3727 | 678.8892 | 802.0981 | 835.1743 | 1017.093 | 1207.282 | 1455.353 | 1728.232
90 | 520.9503 | 646.6399 | 801.2712 | 975.7482 | 1157.667 | 1199.013 | 1455.353 | 1753.039 | 2100.339 | 2480.716
110 | 769.0219 | 959.2101 | 1174.205 | 1463.622 | 1711.694 | 1786.115 | 2158.223 | 2596.483 | 3125.702 | 3712.805
125 | 1008.824 | 1240.358 | 1513.237 | 1868.806 | 2199.568 | 2273.989 | 2786.671 | 3373.773 | 4027.029 | 4779.512
140 | 1265.165 | 1546.313 | 1910.151 | 2340.142 | 2770.133 | 2861.092 | 3489.54 | 4200.679 | 5060.66 | 6011.601
160 | 1637.272 | 1992.842 | 2505.523 | 3067.819 | 3597.038 | 3729.343 | 4547.979 | 5515.458 | 6590.435 | 7822.524
180 | 2042.456 | 2522.061 | 3125.702 | 3853.379 | 4523.172 | 4721.629 | 5771.799 | 6970.811 | 8351.743 | 9922.863
200 | 2505.523 | 3158.778 | 3869.917 | 4771.243 | 5606.418 | 5821.413 | 7078.309 | 8599.815 | 10336.32 | 12238.2
225 | 3175.316 | 3936.069 | 4862.203 | 6028.139 | 7070.04 | 7392.533 | 9013.267 | 10915.15 | 13065.1 | 15463.13
250 | 3977.414 | 4878.741 | 6028.139 | 7375.995 | 8765.196 | 9095.958 | 11080.53 | 13395.87 | 16041.96 | 19101.51
280 | 4928.355 | 6102.561 | 7516.569 | 9344.029 | 10915.15 | 11411.29 | 13892.01 | 16786.18 | 20176.49 | 23897.56
315 | 6193.52 | 7731.564 | 9592.101 | 11742.05 | 13809.32 | 14388.15 | 17613.08 | 21251.47 | 25468.68 | 30264.73
355 | 7880.407 | 9757.482 | 12072.82 | 14884.29 | 25799.44 | 18357.3 | 22326.44 | 26957.11 | 32414.69 | 38368.4
400 | 10005.55 | 12486.27 | 15380.44 | 18936.13 | 22243.75 | 23153.35 | 28280.16 | 34233.88 | 41097.19 | 48787.41
450 | 12568.96 | 15711.2 | 19432.27 | 23980.25 | 28114.78 | 29355.14 | 35805 | 43329.84 | 52012.34 | 61687.13
500 | 15711.2 | 19349.58 | 23980.25 | 29603.21 | 34730.02 | 36301.14 | 44239.43 | 53500.77 | 64085.16 | 76157.97
560 | 19514.96 | 24311.01 | 30016.66 | 37045.36 | 43495.22 | 45479.79 | 55485.34 | 66979.33 | 80457.88 | 95921.01
630 | 24724.47 | 30678.19 | 38037.64 | 46720.15 | 55071.89 | 57552.61 | 70121.57 | 85171.24 | 101709.3 | 120728.2
710 | 31505.09 | 39112.62 | 48373.96 | 59619.87 | 70038.88 | 73098.43 | 89305.77 | 108324.6 | 129824.1 | 153804.4
800 | 39939.52 | 49531.63 | 61273.68 | 75579.14 | 89305.77 | 92613.39 | 113286 | 137266.3 | 164554.1 | 195149.6

## прайс питьев Пикпайп Хард
ТРУБА ПЭ ПИКПАЙП ХАРД (ГОСТ 18599-2001) | [10 empty] | 800
Цена за 1пм трубы с НДС
Номинальный размер DN/OD | SDR 41 | SDR 33 | SDR 26 | SDR 21 | SDR 17,6 | SDR 17 | SDR 13,6 | SDR 11 | SDR 9 | SDR 7,4
серия труб S | 20 | 16 | 12.5 | 10 | 8.3 | 8 | 6.3 | 5 | 4 | 3.2
63 | - | 316.2408 | 393.6876 | 462.2602 | 550.1945 | 576.8168 | 701.0543 | 847.0737 | 1008.421 | 1185.903
75 | 378.3596 | 438.0581 | 538.9002 | 662.3309 | 782.5347 | 814.8042 | 992.2863 | 1177.836 | 1419.857 | 1686.08
90 | 508.2442 | 630.8682 | 781.728 | 951.9495 | 1129.432 | 1169.768 | 1419.857 | 1710.282 | 2049.112 | 2420.211
110 | 750.2653 | 935.8147 | 1145.566 | 1427.924 | 1669.945 | 1742.552 | 2105.583 | 2533.154 | 3049.465 | 3622.248
125 | 984.2189 | 1210.105 | 1476.328 | 1823.225 | 2145.92 | 2218.526 | 2718.703 | 3291.486 | 3928.808 | 4662.939
140 | 1234.307 | 1508.598 | 1863.562 | 2283.065 | 2702.568 | 2791.309 | 3404.429 | 4098.223 | 4937.229 | 5864.977
160 | 1597.339 | 1944.236 | 2444.413 | 2992.994 | 3509.305 | 3638.383 | 4437.053 | 5380.935 | 6429.693 | 7631.731
180 | 1992.64 | 2460.547 | 3049.465 | 3759.394 | 4412.851 | 4606.467 | 5631.023 | 6800.792 | 8148.042 | 9680.842
200 | 2444.413 | 3081.735 | 3775.528 | 4654.872 | 5469.676 | 5679.427 | 6905.667 | 8390.063 | 10084.21 | 11939.71
225 | 3097.869 | 3840.067 | 4743.613 | 5881.112 | 6897.6 | 7212.227 | 8793.432 | 10648.93 | 12746.44 | 15085.98
250 | 3880.404 | 4759.747 | 5881.112 | 7196.093 | 8551.411 | 8874.105 | 10810.27 | 13069.14 | 15650.69 | 18635.62
280 | 4808.152 | 5953.718 | 7333.238 | 9116.126 | 10648.93 | 11132.97 | 13553.18 | 16376.76 | 19684.38 | 23314.69
315 | 6042.459 | 7542.989 | 9358.147 | 11455.66 | 13472.51 | 14037.22 | 17183.49 | 20733.14 | 24847.49 | 29526.57
355 | 7688.202 | 9519.495 | 11778.36 | 14521.26 | 25170.19 | 17909.56 | 21781.89 | 26299.62 | 31624.08 | 37432.59
400 | 9761.516 | 12181.73 | 15005.31 | 18474.27 | 21701.22 | 22588.63 | 27590.4 | 33398.91 | 40094.82 | 47597.47
450 | 12262.4 | 15328 | 18958.32 | 23395.37 | 27429.05 | 28639.16 | 34931.71 | 42273.01 | 50743.75 | 60182.57
500 | 15328 | 18877.64 | 23395.37 | 28881.18 | 33882.95 | 35415.75 | 43160.42 | 52195.87 | 62522.11 | 74300.46
560 | 19038.99 | 23718.06 | 29284.55 | 36141.81 | 42434.36 | 44370.53 | 54132.04 | 65345.68 | 78495.49 | 93581.47
630 | 24121.43 | 29929.94 | 37109.89 | 45580.63 | 53728.67 | 56148.88 | 68411.28 | 83093.89 | 99228.63 | 117783.6
710 | 30736.67 | 38158.65 | 47194.11 | 58165.73 | 68330.61 | 71315.54 | 87127.58 | 105682.5 | 126657.7 | 150053.1
800 | 38965.39 | 48323.54 | 59779.2 | 73735.75 | 87127.58 | 90354.53 | 110522.9 | 133918.3 | 160540.6 | 190389.9